## Sheet1
Defects |  | C=chipped |  |  | E=electrode delamination |  |  |  |  | S=sliced electrode |  |  |  | B=broken
| A | B | C | D | E | F | G | H | I | J | K | L | M | N | O | P | Q | R
1 | - | - | - | - | - | B | - | - | - | - | - | - | E | - | - | C | - | -
2 | - | - | - | - | - | C | - | - | - | - | - | E | - | - | - | - | - | -
3 | - | C | E | - | - | - | - | C | - | - | E | C | - | - | E | - | - | -
4 | - | - | - | - | - | - | - | - | - | E | - | - | E | - | - | - | - | -
5 | - | - | - | - | - | - | - | - | - | - | - | - | - | - | - | - | - | -
6 | - | - | - | - | - | - | - | - | - | - | - | - | - | - | - | E | - | -
7 | - | - | - | - | - | - | - | E | - | - | - | - | E | CE | - | E | - | -
8 | - | E | - | - | - | - | - | - | - | - | - | - | C | - | - | - | - | -
9 | - | - | S | E | - | - | - | - | - | - | - | - | - | - | - | - | -
10 | - | C | - | - | - | - | - | - | - | - | - | S | - | C | - | - | -
11 | - | B | - | - | - | - | - | S | B | - | - | - | - | - | - | - | -
12 | - | - | - | - | - | - | - | - | - | - | - | - | - | - | - | - | -
13 | - | - | - | - | - | - | E | E | S | - | - | - | - | - | - | - | -
14 | - | - | - | - | - | - | - | - | - | - | E | - | - | - | E | - | -
15 | - | - | - | - | - | - | - | - | S | - | - | - | - | E | - | C | -
16 | - | E | - | - | E | - | - | - | C | E | - | - | - | - | - | - | E
Thickness
| A | B | C | D | E | F | G | H | I | J | K | L | M | N | O | P | Q | R
1 | 0.998 | 1.002 | 1.01 | 1.011 | 0.99 |  | 0.995 | 0.988 | 1.009 | 0.981 | 0.991 | 1.002 | 1.011 | 1.007 | 0.991 | 0.994 | 0.993 | 1.002
2 | 0.994 | 0.993 | 0.99 | 0.993 | 1.008 | 1.008 | 1 | 0.99 | 0.992 | 1.005 | 0.992 | 1.01 | 0.996 | 1.017 | 0.992 | 0.989 | 0.993 | 1.003
3 | 1.005 | 1.008 | 1.009 | 0.991 | 1.018 | 1.001 | 1.015 | 1.009 | 1.005 | 1.019 | 0.991 | 1.003 | 0.998 | 0.994 | 0.989 | 1.014 | 0.988 | 0.991
4 | 0.995 | 0.99 | 0.986 | 1.007 | 0.996 | 0.989 | 0.991 | 0.991 | 0.989 | 0.996 | 1.002 | 1.002 | 0.993 | 0.997 | 0.991 | 0.991 | 1.006 | 0.992
5 | 0.995 | 0.994 | 0.99 | 0.991 | 0.987 | 0.997 | 1.003 | 1.021 | 0.996 | 0.994 | 0.992 | 0.992 | 0.99 | 1.013 | 1.001 | 0.991 | 1.003 | 1.016
6 | 0.999 | 0.994 | 1.006 | 1.012 | 1.002 | 0.998 | 0.991 | 1.003 | 0.983 | 1.005 | 0.994 | 1.014 | 0.989 | 0.988 | 0.993 | 1.016 | 1.013 | 0.995
7 | 1.002 | 1.001 | 0.99 | 1.007 | 1.009 | 0.991 | 0.997 | 1.002 | 1.022 | 0.997 | 0.996 | 0.991 | 0.991 | 1.01 | 0.991 | 0.995 | 1.002 | 1.004
8 | 1.017 | 1 | 1.002 | 0.993 | 1.014 | 0.997 | 1.004 | 0.997 | 0.994 | 1.008 | 1.002 | 1.003 | 0.991 | 0.998 | 0.992 | 0.994 | 1.003 | 0.999
9 | 1.002 | 1.006 | 0.997 | 1 | 0.991 | 0.997 | 1.008 | 0.998 | 0.991 | 1.018 | 1.003 | 1.004 | 0.995 | 0.987 | 0.999 | 1.004 | 1.011
10 | 1.002 | 1.009 | 1.005 | 0.996 | 0.992 | 0.995 | 0.996 | 0.993 | 0.993 | 1 | 1.005 | 0.993 | 0.988 | 0.997 | 0.998 | 0.997 | 0.995
11 | 0.995 |  | 0.985 | 0.989 | 0.993 | 1.007 | 0.992 | 0.996 |  | 0.995 | 1.005 | 0.997 | 0.991 | 0.988 | 1.002 | 0.991 | 0.993
12 | 1.008 | 0.99 | 0.988 | 0.991 | 1.004 | 0.99 | 0.993 | 1.011 | 0.996 | 0.99 | 1.004 | 0.999 | 1.014 | 1.004 | 0.991 | 0.992 | 0.986
13 | 0.993 | 0.991 | 0.992 | 1.006 | 1.012 | 0.986 | 0.989 | 1 | 0.998 | 0.999 | 1.009 | 0.997 | 0.987 | 0.994 | 0.992 | 0.994 | 1.014
14 | 1.007 | 1.001 | 1.002 | 0.995 | 0.986 | 1.014 | 1.004 | 0.993 | 0.99 | 0.999 | 0.999 | 0.998 | 1.004 | 0.988 | 1.01 | 1.009 | 0.993
15 | 0.989 | 0.995 | 0.99 | 0.99 | 0.997 | 0.989 | 0.994 | 0.998 | 1.003 | 1.008 | 1.003 | 1.009 | 1.002 | 1.007 | 0.991 | 1.006 | 0.994
16 | 1.011 | 0.986 | 1.005 | 0.996 | 0.996 | 1.002 | 0.988 | 0.991 | 0.99 | 1.007 | 0.997 | 0.997 | 0.997 | 0.992 | 0.989 | 1.021 | 1.02
Width
| A | B | C | D | E | F | G | H | I | J | K | L | M | N | O | P | Q | R
1 | 0.976 | 1.022 | 0.992 | 1.022 | 0.993 | 0.984 | 1 | 0.987 | 0.984 | 0.988 | 1.017 | 1.022 | 0.991 | 0.977 | 0.987 | 1.006 | 0.982 | 0.939
2 | 1.021 | 0.993 | 0.982 | 1.026 | 0.982 | 0.998 | 0.986 | 0.987 | 1.031 | 0.987 | 1.016 | 0.982 | 1.001 | 0.999 | 0.997 | 0.978 | 1.023 | 1.014
3 | 0.978 | 0.991 | 1.024 | 0.998 | 0.995 | 1.021 | 0.979 | 0.991 | 1.024 | 1.01 | 1.004 | 1.036 | 1.03 | 1.016 | 0.994 | 0.991 | 0.983 | 1.025
4 | 1.024 | 1.016 | 0.988 | 0.989 | 0.992 | 0.977 | 0.992 | 1.031 | 1.019 | 1 | 0.953 | 1.022 | 1.029 | 0.999 | 0.987 | 1.023 | 0.998 | 0.981
5 | 0.991 | 1.005 | 1.006 | 1.032 | 0.981 | 1.015 | 1.03 | 1.006 | 0.994 | 0.993 | 0.988 | 1.005 | 1.006 | 0.998 | 0.985 | 0.985 | 1.039 | 0.991
6 | 1.002 | 1.001 | 0.99 | 0.979 | 0.981 | 0.99 | 1.024 | 1.023 | 0.987 | 0.986 | 1.033 | 0.979 | 1.026 | 0.99 | 1.024 | 0.996 | 0.991 | 0.947
7 | 0.987 | 1.021 | 1.002 | 0.98 | 0.992 | 0.946 | 1.004 | 0.993 | 0.992 | 0.943 | 0.941 | 1.02 | 1.005 | 0.985 | 1.027 | 0.997 | 1.005 | 0.98
8 | 1.01 | 1.028 | 1.013 | 0.987 | 0.979 | 0.979 | 1.033 | 0.974 | 1.017 | 0.981 | 0.972 | 1.023 | 0.993 | 1.018 | 1.027 | 0.94 | 1.016 | 0.955
9 | 1.018 | 0.989 | 0.974 | 1.031 | 1.026 | 0.984 | 0.992 | 0.99 | 1.013 | 1.004 | 1.023 | 0.982 | 0.973 | 0.995 | 0.983 | 1.037 | 0.995
10 | 1.005 | 0.986 | 0.999 | 1.02 | 1.036 | 0.974 | 1.03 | 1.028 | 1.026 | 0.991 | 1.019 | 1.02 | 0.981 | 0.977 | 1.038 | 1.032 | 0.986
11 | 1.034 | 0.984 | 1.019 | 0.983 | 1.023 | 0.991 | 0.997 | 0.972 | 1.006 | 1.024 | 0.992 | 1.021 | 0.995 | 0.989 | 0.976 | 0.987 | 1.027
12 | 1.027 | 0.99 | 0.992 | 0.991 | 1.024 | 1.022 | 0.984 | 1.021 | 0.98 | 0.98 | 1.021 | 1.019 | 0.982 | 1.012 | 0.99 | 1.004 | 0.986
13 | 0.988 | 1.029 | 1.038 | 0.98 | 0.992 | 0.978 | 0.977 | 0.998 | 0.974 | 1.004 | 0.986 | 1.021 | 0.976 | 0.997 | 1.008 | 0.991 | 0.985
14 | 0.985 | 1.03 | 1.001 | 1.032 | 0.978 | 1.005 | 1.003 | 0.995 | 1.003 | 0.989 | 0.993 | 0.997 | 1.017 | 0.989 | 0.996 | 0.987 | 0.996
15 | 0.983 | 1.031 | 0.992 | 0.982 | 0.989 | 0.981 | 0.985 | 0.979 | 0.981 | 1.001 | 1.022 | 0.982 | 0.974 | 0.995 | 1.026 | 1.049 | 1.016
16 | 0.984 | 0.976 | 0.992 | 1.027 | 0.977 | 1.022 | 0.987 | 1.028 | 1.022 | 0.992 | 1.021 | 1.006 | 1.018 | 1.02 | 0.99 | 1.01 | 1.011